## starter
radius | 0.25 in | 0.00635 | m
gauge length | 2 in | original length
conversions
2.54 | cm | 0.0254 | m
1 | in | 1 | in
Area | 0.0001266769 | m^2
Point | Length (in) | Force (lbs) | Strain | Force (N) | Stress (Pa) | Stress (MPa)
0 | 2 | 0 | 0 | 0 | 0 | 0
1 | 2.0033 | 3189.705 | 0.00165 | 14034.7 | 110791366.9 | 110.7914
2 | 2.00644 | 6322.452 | 0.00322 | 27818.79 | 219604316.5 | 219.6043
3 | 2.00948 | 9284.321 | 0.00474 | 40851.01 | 322482014.4 | 322.482
4 | 2.0121 | 11819 | 0.00605 | 52003.59 | 410521582.7 | 410.5216
5 | 2.01406 | 13470.81 | 0.00703 | 59271.56 | 467895683.5 | 467.8957
6 | 2.01594 | 14382.15 | 0.00797 | 63281.48 | 499550359.7 | 499.5504
7 | 2.01906 | 15008.7 | 0.00953 | 66038.29 | 521312949.6 | 521.3129
8 | 2.02418 | 15435.9 | 0.01209 | 67917.94 | 536151079.1 | 536.1511
9 | 2.02996 | 15692.21 | 0.01498 | 69045.73 | 545053956.8 | 545.054
10 | 2.03638 | 15863.09 | 0.01819 | 69797.59 | 550989208.6 | 550.9892
11 | 2.04598 | 16033.97 | 0.02299 | 70549.45 | 556924460.4 | 556.9245
12 | 2.08046 | 16432.68 | 0.04023 | 72303.79 | 570773381.3 | 570.7734
13 | 2.11952 | 16717.47 | 0.05976 | 73556.88 | 580665467.6 | 580.6655
14 | 2.16042 | 16888.35 | 0.08021 | 74308.74 | 586600719.4 | 586.6007
15 | 2.19034 | 16973.79 | 0.09517 | 74684.67 | 589568345.3 | 589.5683
16 | 2.2194 | 17002.27 | 0.1097 | 74809.98 | 590557554.0 | 590.5576
17 | 2.25 | 17002.27 | 0.125 | 74809.98 | 590557554.0 | 590.5576
18 | 2.278 | 16831.39 | 0.139 | 74058.12 | 584622302.2 | 584.6223
19 | 2.3066 | 16261.8 | 0.1533 | 71551.93 | 564838129.5 | 564.8381
Plot the stress (MPa) - strain curve for Al7075 and determine the (a) Elastic Modulus (Young's Modulus), (b) tensile strength, (c) yield strength, (d) strain at fracture (fracture strain), ductility (%EL).

## Al7075
Force | lbs
Length | in
radius | 0.25 in | 0.00635 | m | E | 68947.51 | MPa
gauge length | 2 in | = original length' |  |  | 68.94751 | GPa
E | 68779.77 | 68.77977 | GPa
2.54 | cm | 1 | m | 0.0254
1 | in | 100 | cm
Area | 0.0001266769 | m^2
Point | Length (in) | Force (lbs) | Strain | Force (N) | Stress (Pa) | Stress (MPa)
0 | 2 | 0 | 0 | 0 | 0 | 0
1 | 2.0033 | 3189.705 | 0.00165 | 14188.51 | 112005539.6 | 112.0055
2 | 2.00644 | 6322.452 | 0.00322 | 28123.66 | 222010980.2 | 222.011
3 | 2.00948 | 9284.321 | 0.00474 | 41298.7 | 326016124.1 | 326.0161
4 | 2.0121 | 11819 | 0.00605 | 52573.5 | 415020526.1 | 415.0205
5 | 2.01406 | 13470.81 | 0.00703 | 59921.12 | 473023394.8 | 473.0234
6 | 2.01594 | 14382.15 | 0.00797 | 63974.98 | 505024977.5 | 505.025
7 | 2.01906 | 15008.7 | 0.00953 | 66762.01 | 527026065.6 | 527.0261
8 | 2.02418 | 15435.9 | 0.01209 | 68662.26 | 542026807.6 | 542.0268
9 | 2.02996 | 15692.21 | 0.01498 | 69802.41 | 551027252.7 | 551.0273
10 | 2.03638 | 15863.09 | 0.01819 | 70562.51 | 557027549.5 | 557.0275
11 | 2.04598 | 16033.97 | 0.02299 | 71322.61 | 563027846.2 | 563.0278
12 | 2.08046 | 16432.68 | 0.04023 | 73096.17 | 577028538.7 | 577.0285
13 | 2.11952 | 16717.47 | 0.05976 | 74363 | 587029033.3 | 587.029
14 | 2.16042 | 16888.35 | 0.08021 | 75123.1 | 593029330.0 | 593.0293
15 | 2.19034 | 16973.79 | 0.09517 | 75503.15 | 596029478.4 | 596.0295
16 | 2.2194 | 17002.27 | 0.1097 | 75629.83 | 597029527.9 | 597.0295
17 | 2.25 | 17002.27 | 0.125 | 75629.83 | 597029527.9 | 597.0295
18 | 2.278 | 16831.39 | 0.139 | 74869.73 | 591029231.1 | 591.0292
19 | 2.3066 | 16261.8 | 0.1533 | 72336.07 | 571028241.9 | 571.0282
Plot the stress (MPa) - strain curve for Al7075 and determine the (a) Elastic Modulus (Young's Modulus), (b) tensile strength, (c) yield strength, (d) strain at fracture (fracture strain), ductility (%EL).